## Voltages
Time | INCIDENT | REFLECTED | TRANSMITTED
0 | -8e-06 | 0.040425 | -0.0002305
5e-07 | -0.020109 | 0.040426 | -0.000231
1e-06 | -0.04021 | 0.020326 | -0.0002315
1.5e-06 | -9.5e-06 | 0.040427 | 0.019869
2e-06 | -1e-05 | 0.040427 | -0.0002325
2.5e-06 | 0.02009 | 0.020327 | -0.000233
3e-06 | 0.02009 | 0.040428 | -0.020334
3.5e-06 | 0.020089 | 0.040429 | -0.000234
4e-06 | 0.040189 | 0.040429 | -0.0002345
4.5e-06 | 0.060289 | 0.06053 | -0.000235
5e-06 | 0.060289 | 0.060531 | -0.0002355
5.5e-06 | 0.10049 | 0.040431 | 0.019865
6e-06 | 0.10049 | 0.060532 | -0.0002365
6.5e-06 | 0.12059 | 0.060532 | 0.019864
7e-06 | 0.16079 | 0.060533 | 0.019863
7.5e-06 | 0.18089 | 0.040433 | 0.039963
8e-06 | 0.22109 | 0.060534 | 0.019862
8.5e-06 | 0.24119 | 0.060534 | 0.039962
9e-06 | 0.30149 | 0.060535 | 0.039962
9.5e-06 | 0.34169 | 0.060535 | 0.039961
1e-05 | 0.36179 | 0.080636 | 0.080162
1.05e-05 | 0.42209 | 0.080637 | 0.080161
1.1e-05 | 0.46229 | 0.080637 | 0.10026
1.15e-05 | 0.48239 | 0.080638 | 0.12036
1.2e-05 | 0.52259 | 0.10074 | 0.16056
1.25e-05 | 0.54269 | 0.10074 | 0.16056
1.3e-05 | 0.54269 | 0.14094 | 0.20076
1.35e-05 | 0.58289 | 0.12084 | 0.20076
1.4e-05 | 0.60299 | 0.14094 | 0.26106
1.45e-05 | 0.60299 | 0.14094 | 0.28116
1.5e-05 | 0.60299 | 0.16104 | 0.34146
1.55e-05 | 0.58289 | 0.16104 | 0.36156
1.6e-05 | 0.58289 | 0.16104 | 0.40176
1.65e-05 | 0.60299 | 0.20125 | 0.42186
1.7e-05 | 0.58289 | 0.18115 | 0.46206
1.75e-05 | 0.58289 | 0.18115 | 0.50226
1.8e-05 | 0.58289 | 0.20125 | 0.54247
1.85e-05 | 0.56279 | 0.22135 | 0.54246
1.9e-05 | 0.54269 | 0.22135 | 0.56256
1.95e-05 | 0.52259 | 0.22135 | 0.60277
2e-05 | 0.56279 | 0.24145 | 0.58266
2.05e-05 | 0.52258 | 0.22135 | 0.60276
2.1e-05 | 0.54268 | 0.20125 | 0.60276
2.15e-05 | 0.56278 | 0.22135 | 0.60276
2.2e-05 | 0.54268 | 0.18115 | 0.62286
2.25e-05 | 0.58288 | 0.18115 | 0.58266
2.3e-05 | 0.58288 | 0.18115 | 0.56256
2.35e-05 | 0.60298 | 0.14095 | 0.54246
2.4e-05 | 0.58288 | 0.14095 | 0.54246
2.45e-05 | 0.58288 | 0.12085 | 0.52236
2.5e-05 | 0.60298 | 0.12085 | 0.52236
2.55e-05 | 0.62308 | 0.10075 | 0.50226
2.6e-05 | 0.60298 | 0.080652 | 0.48216
2.65e-05 | 0.62308 | 0.060552 | 0.48216
2.7e-05 | 0.62308 | 0.060553 | 0.48215
2.75e-05 | 0.60298 | 0.040453 | 0.48215
2.8e-05 | 0.58288 | 0.040453 | 0.48215
2.85e-05 | 0.60298 | 0.020353 | 0.48215
2.9e-05 | 0.60298 | 0.020354 | 0.48215
2.95e-05 | 0.60298 | 0.0002535 | 0.50225
3e-05 | 0.60298 | 0.020355 | 0.50225
3.05e-05 | 0.62308 | 0.020355 | 0.52235
3.1e-05 | 0.60298 | 0.040456 | 0.54245
3.15e-05 | 0.62308 | 0.020356 | 0.54245
3.2e-05 | 0.64318 | 0.040457 | 0.56255
3.25e-05 | 0.62308 | 0.020357 | 0.56255
3.3e-05 | 0.66328 | 0.040458 | 0.56255
3.35e-05 | 0.68338 | 0.040459 | 0.56255
3.4e-05 | 0.66327 | 0.06056 | 0.56255
3.45e-05 | 0.66327 | 0.04046 | 0.58265
3.5e-05 | 0.70347 | 0.060561 | 0.56255
3.55e-05 | 0.66327 | 0.080662 | 0.56255
3.6e-05 | 0.68337 | 0.040461 | 0.58265
3.65e-05 | 0.68337 | 0.060562 | 0.58265
3.7e-05 | 0.66327 | 0.060563 | 0.56255
3.75e-05 | 0.66327 | 0.060563 | 0.56255
3.8e-05 | 0.66327 | 0.060564 | 0.56255
3.85e-05 | 0.66327 | 0.060564 | 0.54244
3.9e-05 | 0.64317 | 0.040464 | 0.56254
3.95e-05 | 0.66327 | 0.060565 | 0.54244
4e-05 | 0.64317 | 0.040465 | 0.56254
4.05e-05 | 0.64317 | 0.060566 | 0.56254
4.1e-05 | 0.64317 | 0.060567 | 0.56254
4.15e-05 | 0.64317 | 0.060567 | 0.56254
4.2e-05 | 0.64317 | 0.060568 | 0.56254
4.25e-05 | 0.66327 | 0.040468 | 0.58264
4.3e-05 | 0.66327 | 0.060569 | 0.56254
4.35e-05 | 0.66327 | 0.060569 | 0.56254
4.4e-05 | 0.64316 | 0.06057 | 0.58264
4.45e-05 | 0.64316 | 0.04047 | 0.58264
4.5e-05 | 0.64316 | 0.060571 | 0.60274
4.55e-05 | 0.64316 | 0.040471 | 0.58264
4.6e-05 | 0.66326 | 0.040471 | 0.56254
4.65e-05 | 0.64316 | 0.040472 | 0.56254
4.7e-05 | 0.66326 | 0.060573 | 0.56254
4.75e-05 | 0.62306 | 0.060573 | 0.56254
4.8e-05 | 0.62306 | 0.060574 | 0.56254
4.85e-05 | 0.62306 | 0.060574 | 0.54243
4.9e-05 | 0.62306 | 0.060575 | 0.56253
4.95e-05 | 0.60296 | 0.060575 | 0.56253
5e-05 | 0.62306 | 0.040475 | 0.56253
5.05e-05 | 0.62306 | 0.040476 | 0.56253
5.1e-05 | 0.64316 | 0.060577 | 0.54243
5.15e-05 | 0.62306 | 0.060577 | 0.54243
5.2e-05 | 0.64316 | 0.040477 | 0.56253
5.25e-05 | 0.64316 | 0.040478 | 0.54243
5.3e-05 | 0.62305 | 0.080679 | 0.56253
5.35e-05 | 0.64315 | 0.040479 | 0.56253
5.4e-05 | 0.64315 | 0.040479 | 0.58263
5.45e-05 | 0.62305 | 0.020379 | 0.60273
5.5e-05 | 0.62305 | 0.04048 | 0.58263
5.55e-05 | 0.62305 | 0.040481 | 0.60273
5.6e-05 | 0.60295 | 0.020381 | 0.58263
5.65e-05 | 0.62305 | 0.040482 | 0.58263
5.7e-05 | 0.60295 | 0.060583 | 0.56253
5.75e-05 | 0.62305 | 0.040483 | 0.58263
5.8e-05 | 0.60295 | 0.040483 | 0.58263
5.85e-05 | 0.60295 | 0.060584 | 0.56253
5.9e-05 | 0.60295 | 0.060585 | 0.56252
5.95e-05 | 0.62305 | 0.040485 | 0.56252
6e-05 | 0.60295 | 0.060586 | 0.56252
6.05e-05 | 0.60295 | 0.060586 | 0.54242
6.1e-05 | 0.62305 | 0.040486 | 0.56252
6.15e-05 | 0.60295 | 0.060587 | 0.56252
6.2e-05 | 0.60295 | 0.040487 | 0.56252
6.25e-05 | 0.60294 | 0.060588 | 0.54242
6.3e-05 | 0.60294 | 0.060589 | 0.54242
6.35e-05 | 0.60294 | 0.060589 | 0.56252
6.4e-05 | 0.60294 | 0.040489 | 0.56252
6.45e-05 | 0.62304 | 0.04049 | 0.56252
6.5e-05 | 0.60294 | 0.02039 | 0.58262
6.55e-05 | 0.60294 | 0.02039 | 0.56252
6.6e-05 | 0.60294 | 0.040491 | 0.58262
6.65e-05 | 0.60294 | 0.040492 | 0.56252
6.7e-05 | 0.62304 | 0.060593 | 0.56252
6.75e-05 | 0.62304 | 0.020392 | 0.56252
6.8e-05 | 0.62304 | 0.040493 | 0.58262
6.85e-05 | 0.60294 | 0.040494 | 0.54241
6.9e-05 | 0.62304 | 0.020394 | 0.56251
6.95e-05 | 0.60294 | 0.040495 | 0.58261
7e-05 | 0.62304 | 0.020395 | 0.54241
7.05e-05 | 0.60294 | 0.040496 | 0.54241
7.1e-05 | 0.62304 | 0.040496 | 0.54241
7.15e-05 | 0.62304 | 0.040497 | 0.56251
7.2e-05 | 0.60294 | 0.040497 | 0.56251
7.25e-05 | 0.60293 | 0.040498 | 0.56251
7.3e-05 | 0.60293 | 0.060599 | 0.58261
7.35e-05 | 0.60293 | 0.060599 | 0.58261
7.4e-05 | 0.60293 | 0.040499 | 0.60271
7.45e-05 | 0.58283 | 0.0405 | 0.58261
7.5e-05 | 0.58283 | 0.0204 | 0.60271
7.55e-05 | 0.58283 | 0.040501 | 0.60271
7.6e-05 | 0.60293 | 0.020401 | 0.60271
7.65e-05 | 0.60293 | 0.040502 | 0.62281
7.7e-05 | 0.60293 | 0.020402 | 0.58261
7.75e-05 | 0.58283 | 0.020402 | 0.58261
7.8e-05 | 0.58283 | 0.020403 | 0.58261
7.85e-05 | 0.58283 | 0.020403 | 0.58261
7.9e-05 | 0.60293 | 0.020404 | 0.5625
7.95e-05 | 0.60293 | 0.020404 | 0.5826
8e-05 | 0.62303 | 0.060606 | 0.5625
8.05e-05 | 0.60293 | 0.020405 | 0.5826
8.1e-05 | 0.62303 | 0.080707 | 0.5826
8.15e-05 | 0.64313 | 0.040507 | 0.5826
8.2e-05 | 0.62303 | 0.060608 | 0.5826
8.25e-05 | 0.62303 | 0.040508 | 0.5625
8.3e-05 | 0.62302 | 0.060609 | 0.5625
8.35e-05 | 0.60292 | 0.040509 | 0.5625
8.4e-05 | 0.60292 | 0.040509 | 0.5625
8.45e-05 | 0.62302 | 0.020409 | 0.5625
8.5e-05 | 0.62302 | 0.02041 | 0.5826
8.55e-05 | 0.62302 | 0.040511 | 0.5826
8.6e-05 | 0.64312 | 0.040511 | 0.5625
8.65e-05 | 0.60292 | 0.040512 | 0.5826
8.7e-05 | 0.62302 | 0.040512 | 0.5826
8.75e-05 | 0.62302 | 0.020412 | 0.5625
8.8e-05 | 0.62302 | 0.020413 | 0.5625
8.85e-05 | 0.64312 | 0.060614 | 0.5625
8.9e-05 | 0.62302 | 0.040514 | 0.54239
8.95e-05 | 0.64312 | 0.020414 | 0.56249
9e-05 | 0.62302 | 0.020415 | 0.56249
9.05e-05 | 0.62302 | 0.060616 | 0.56249
9.1e-05 | 0.62302 | 0.060617 | 0.56249
9.15e-05 | 0.60292 | 0.040517 | 0.54239
9.2e-05 | 0.60292 | 0.060618 | 0.56249
9.25e-05 | 0.60291 | 0.040518 | 0.56249
9.3e-05 | 0.58281 | 0.040518 | 0.56249
9.35e-05 | 0.62301 | 0.020418 | 0.56249
9.4e-05 | 0.60291 | 0.020419 | 0.58259
9.45e-05 | 0.60291 | 0.06062 | 0.58259
9.5e-05 | 0.60291 | 0.04052 | 0.58259
9.55e-05 | 0.60291 | 0.02042 | 0.56249
9.6e-05 | 0.60291 | 0.040521 | 0.58259
9.65e-05 | 0.60291 | 0.060622 | 0.58259
9.7e-05 | 0.60291 | 0.040522 | 0.58259
9.75e-05 | 0.60291 | 0.020422 | 0.58259
9.8e-05 | 0.60291 | 0.040523 | 0.56249
9.85e-05 | 0.60291 | 0.080725 | 0.56249
9.9e-05 | 0.60291 | 0.060625 | 0.60269
9.95e-05 | 0.58281 | 0.060625 | 0.58258
0.0001 | 0.58281 | 0.040525 | 0.58258
0.0001005 | 0.58281 | 0.060626 | 0.56248
0.000101 | 0.58281 | 0.040526 | 0.60268
0.0001015 | 0.5627 | 0.040527 | 0.58258
0.000102 | 0.5828 | 0.060628 | 0.62278
0.0001025 | 0.5828 | 0.040528 | 0.60268
0.000103 | 0.5828 | 0.060629 | 0.60268
0.0001035 | 0.5828 | 0.040529 | 0.60268
0.000104 | 0.5828 | 0.040529 | 0.62278
0.0001045 | 0.5828 | 0.020429 | 0.58258
0.000105 | 0.5627 | 0.04053 | 0.60268
0.0001055 | 0.5828 | 0.040531 | 0.58258
0.000106 | 0.6029 | 0.020431 | 0.58258
0.0001065 | 0.5627 | 0.040532 | 0.56248
0.000107 | 0.5828 | 0.040532 | 0.58258
0.0001075 | 0.5828 | 0.020432 | 0.58258
0.000108 | 0.5627 | 0.040533 | 0.56248
0.0001085 | 0.5627 | 0.040534 | 0.58258
0.000109 | 0.5627 | 0.040534 | 0.58258
0.0001095 | 0.5627 | 0.080736 | 0.56247
0.00011 | 0.5627 | 0.060636 | 0.56247
0.0001105 | 0.5627 | 0.040536 | 0.58257
0.000111 | 0.6029 | 0.040536 | 0.58257
0.0001115 | 0.623 | 0.040537 | 0.56247
0.000112 | 0.6029 | 0.040537 | 0.58257
0.0001125 | 0.623 | 0.060638 | 0.58257
0.000113 | 0.58279 | 0.020438 | 0.54237
0.0001135 | 0.60289 | 0.040539 | 0.56247
0.000114 | 0.60289 | 0.040539 | 0.56247
0.0001145 | 0.60289 | 0.04054 | 0.54237
0.000115 | 0.56269 | 0.04054 | 0.56247
0.0001155 | 0.56269 | 0.040541 | 0.54237
0.000116 | 0.54259 | 0.040541 | 0.52227
0.0001165 | 0.58279 | 0.060642
0.000117 | 0.52249 | 0.060643
0.0001175 | 0.52249 | 0.060643
0.060644
0.040544
0.020444
0.040545
0.040545
0.020445
0.020446
0.020446
0.000346
0.0003465
0.040548
0.060649
0.040549
0.04055
0.02045
0.040551
0.020451
0.0003505
0.020452
0.020452
0.020453
0.020453
0.020454
0.0003535
0.020455
0.020455
0.020456
0.020456
0.020457
0.0003565
-0.019744
0.0003575
-0.019743
-0.019742
0.000359
-0.039842
0.00036
0.0003605
-0.01974
0.0003615
-0.019739
-0.019738
-0.019738
-0.039838
-0.039837
-0.019736
-0.019736
-0.019735
0.000366
0.0003665
-0.019734
0.0003675
0.000368
-0.019732
-0.019732
0.0003695
0.040571
0.0003705
0.000371
0.040573
0.040573
0.020473
0.040574
0.020474
0.020475
0.020475
0.040576
0.040577
0.000376
0.020477
0.020478
0.0003775
0.020479
0.020479
0.02048
0.02048
0.020481
0.0003805
0.000381
0.0003815
0.000382
0.0003825
0.020484
0.020484
0.020485
0.020485
0.040586
0.020486
0.040587
0.040588
0.040588
0.020488
0.020489
0.04059
0.04059
0.02049
0.040591
0.020491
0.040592
0.040593
0.040593

## Data
Time | In V | Ref V
0 | 0 | 0
5e-07 | -0.0201005023 | 0.0201005023
1e-06 | -0.0201005023 | 0.0201005023
1.5e-06 | -0.0201005023 | 0
2e-06 | -0.0402010046 | 0.0201005023
2.5e-06 | -0.0201005023 | 0
3e-06 | -0.0402010046 | 0
3.5e-06 | 0 | 0
4e-06 | -0.0201005023 | 0.0201005023
4.5e-06 | 0 | -0.0201005023
5e-06 | 0 | -0.0201005023
5.5e-06 | -0.0201005023 | 0
6e-06 | -0.0201005023 | 0
6.5e-06 | 0 | 0
7e-06 | 0 | 0
7.5e-06 | 0 | 0
8e-06 | 0 | 0
8.5e-06 | -0.0201005023 | 0.0201005023
9e-06 | -0.0402010046 | 0
9.5e-06 | 0 | -0.0201005023
1e-05 | 0 | 0
1.05e-05 | 0.0201005023 | 0
1.1e-05 | 0.0201005023 | 0
1.15e-05 | 0.0201005023 | 0
1.2e-05 | 0.0402010046 | 0
1.25e-05 | 0.0603015069 | 0
1.3e-05 | 0.0603015069 | 0.0201005023
1.35e-05 | 0.1005025115 | 0
1.4e-05 | 0.1005025115 | 0
1.45e-05 | 0.1206030138 | 0.0201005023
1.5e-05 | 0.1608040184 | 0
1.55e-05 | 0.1809045207 | 0
1.6e-05 | 0.2211055253 | 0
1.65e-05 | 0.2412060276 | 0
1.7e-05 | 0.3015075345 | -0.0201005023
1.75e-05 | 0.3417085391 | 0
1.8e-05 | 0.3618090413 | 0
1.85e-05 | 0.4221105482 | 0.0201005023
1.9e-05 | 0.4623115528 | -0.0201005023
1.95e-05 | 0.4824120551 | -0.0201005023
2e-05 | 0.5226130597 | 0.0201005023
2.05e-05 | 0.542713562 | 0
2.1e-05 | 0.542713562 | 0.0201005023
2.15e-05 | 0.5829145666 | 0
2.2e-05 | 0.6030150689 | 0
2.25e-05 | 0.6030150689 | 0
2.3e-05 | 0.6030150689 | 0
2.35e-05 | 0.5829145666 | 0
2.4e-05 | 0.5829145666 | 0.0201005023
2.45e-05 | 0.6030150689 | 0
2.5e-05 | 0.5829145666 | -0.0201005023
2.55e-05 | 0.5829145666 | 0.0201005023
2.6e-05 | 0.5829145666 | 0.0201005023
2.65e-05 | 0.5628140643 | -0.0201005023
2.7e-05 | 0.542713562 | 0
2.75e-05 | 0.5226130597 | -0.0201005023
2.8e-05 | 0.5628140643 | 0
2.85e-05 | 0.5226130597 | 0
2.9e-05 | 0.542713562 | -0.0201005023
2.95e-05 | 0.5628140643 | 0
3e-05 | 0.542713562 | 0
3.05e-05 | 0.5829145666 | 0
3.1e-05 | 0.5829145666 | 0
3.15e-05 | 0.6030150689 | 0
3.2e-05 | 0.5829145666 | 0
3.25e-05 | 0.5829145666 | 0
3.3e-05 | 0.6030150689 | -0.0201005023
3.35e-05 | 0.6231155712 | -0.0402010046
3.4e-05 | 0.6030150689 | 0
3.45e-05 | 0.6231155712 | 0
3.5e-05 | 0.6231155712 | 0.0201005023
3.55e-05 | 0.6030150689 | -0.0201005023
3.6e-05 | 0.5829145666 | 0
3.65e-05 | 0.6030150689 | 0
3.7e-05 | 0.6030150689 | -0.0201005023
3.75e-05 | 0.6030150689 | 0.0201005023
3.8e-05 | 0.6030150689 | 0
3.85e-05 | 0.6231155712 | 0
3.9e-05 | 0.6030150689 | 0
3.95e-05 | 0.6231155712 | -0.0201005023
4e-05 | 0.6432160735 | 0
4.05e-05 | 0.6231155712 | 0
4.1e-05 | 0.6633165758 | 0.0201005023
4.15e-05 | 0.6834170781 | 0
4.2e-05 | 0.6633165758 | 0
4.25e-05 | 0.6633165758 | 0.0201005023
4.3e-05 | 0.7035175804 | 0.0201005023
4.35e-05 | 0.6633165758 | 0
4.4e-05 | 0.6834170781 | 0
4.45e-05 | 0.6834170781 | 0
4.5e-05 | 0.6633165758 | -0.0201005023
4.55e-05 | 0.6633165758 | -0.0201005023
4.6e-05 | 0.6633165758 | 0
4.65e-05 | 0.6633165758 | 0
4.7e-05 | 0.6432160735 | -0.0201005023
4.75e-05 | 0.6633165758 | -0.0201005023
4.8e-05 | 0.6432160735 | 0.0201005023
4.85e-05 | 0.6432160735 | 0.0201005023
4.9e-05 | 0.6432160735 | 0
4.95e-05 | 0.6432160735 | 0
5e-05 | 0.6432160735 | 0.0201005023
5.05e-05 | 0.6633165758 | 0.0201005023
5.1e-05 | 0.6633165758 | 0
5.15e-05 | 0.6633165758 | 0.0201005023
5.2e-05 | 0.6432160735 | 0
5.25e-05 | 0.6432160735 | 0
5.3e-05 | 0.6432160735 | 0
5.35e-05 | 0.6432160735 | 0.0201005023
5.4e-05 | 0.6633165758 | 0
5.45e-05 | 0.6432160735 | 0.0201005023
5.5e-05 | 0.6633165758 | 0
5.55e-05 | 0.6231155712 | 0
5.6e-05 | 0.6231155712 | -0.0201005023
5.65e-05 | 0.6231155712 | 0
5.7e-05 | 0.6231155712 | -0.0201005023
5.75e-05 | 0.6030150689 | 0
5.8e-05 | 0.6231155712 | 0
5.85e-05 | 0.6231155712 | -0.0201005023
5.9e-05 | 0.6432160735 | 0
5.95e-05 | 0.6231155712 | 0
6e-05 | 0.6432160735 | 0
6.05e-05 | 0.6432160735 | 0
6.1e-05 | 0.6231155712 | 0
6.15e-05 | 0.6432160735 | 0.0201005023
6.2e-05 | 0.6432160735 | 0.0201005023
6.25e-05 | 0.6231155712 | 0
6.3e-05 | 0.6231155712 | 0
6.35e-05 | 0.6231155712 | 0.0201005023
6.4e-05 | 0.6030150689 | 0
6.45e-05 | 0.6231155712 | 0
6.5e-05 | 0.6030150689 | 0
6.55e-05 | 0.6231155712 | 0
6.6e-05 | 0.6030150689 | 0
6.65e-05 | 0.6030150689 | 0
6.7e-05 | 0.6030150689 | 0
6.75e-05 | 0.6231155712 | 0
6.8e-05 | 0.6030150689 | 0
6.85e-05 | 0.6030150689 | -0.0201005023
6.9e-05 | 0.6231155712 | -0.0201005023
6.95e-05 | 0.6030150689 | 0
7e-05 | 0.6030150689 | 0.0201005023
7.05e-05 | 0.6030150689 | 0
7.1e-05 | 0.6030150689 | 0
7.15e-05 | 0.6030150689 | 0
7.2e-05 | 0.6030150689 | 0
7.25e-05 | 0.6231155712 | -0.0201005023
7.3e-05 | 0.6030150689 | 0
7.35e-05 | 0.6030150689 | 0.0201005023
7.4e-05 | 0.6030150689 | 0
7.45e-05 | 0.6030150689 | 0
7.5e-05 | 0.6231155712 | -0.0201005023
7.55e-05 | 0.6231155712 | 0
7.6e-05 | 0.6231155712 | 0.0201005023
7.65e-05 | 0.6030150689 | 0
7.7e-05 | 0.6231155712 | 0
7.75e-05 | 0.6030150689 | 0
7.8e-05 | 0.6231155712 | -0.0201005023
7.85e-05 | 0.6030150689 | 0
7.9e-05 | 0.6231155712 | 0
7.95e-05 | 0.6231155712 | -0.0201005023
8e-05 | 0.6030150689 | 0
8.05e-05 | 0.6030150689 | 0.0201005023
8.1e-05 | 0.6030150689 | 0
8.15e-05 | 0.6030150689 | 0
8.2e-05 | 0.6030150689 | 0
8.25e-05 | 0.5829145666 | 0
8.3e-05 | 0.5829145666 | 0
8.35e-05 | 0.5829145666 | 0
8.4e-05 | 0.6030150689 | 0
8.45e-05 | 0.6030150689 | -0.0201005023
8.5e-05 | 0.6030150689 | 0.0201005023
8.55e-05 | 0.5829145666 | 0.0201005023
8.6e-05 | 0.5829145666 | -0.0201005023
8.65e-05 | 0.5829145666 | 0.0201005023
8.7e-05 | 0.6030150689 | 0.0201005023
8.75e-05 | 0.6030150689 | 0.0201005023
8.8e-05 | 0.6231155712 | 0
8.85e-05 | 0.6030150689 | 0
8.9e-05 | 0.6231155712 | -0.0201005023
8.95e-05 | 0.6432160735 | 0
9e-05 | 0.6231155712 | 0
9.05e-05 | 0.6231155712 | 0
9.1e-05 | 0.6231155712 | 0
9.15e-05 | 0.6030150689 | 0.0201005023
9.2e-05 | 0.6030150689 | 0
9.25e-05 | 0.6231155712 | 0
9.3e-05 | 0.6231155712 | 0
9.35e-05 | 0.6231155712 | 0
9.4e-05 | 0.6432160735 | 0.0201005023
9.45e-05 | 0.6030150689 | 0
9.5e-05 | 0.6231155712 | 0.0201005023
9.55e-05 | 0.6231155712 | 0
9.6e-05 | 0.6231155712 | 0
9.65e-05 | 0.6432160735 | 0
9.7e-05 | 0.6231155712 | 0
9.75e-05 | 0.6432160735 | 0
9.8e-05 | 0.6231155712 | 0.0201005023
9.85e-05 | 0.6231155712 | 0
9.9e-05 | 0.6231155712 | 0
9.95e-05 | 0.6030150689 | 0
0.0001 | 0.6030150689 | -0.0201005023
0.0001005 | 0.6030150689 | 0
0.000101 | 0.5829145666 | 0
0.0001015 | 0.6231155712 | 0.0201005023
0.000102 | 0.6030150689 | 0
0.0001025 | 0.6030150689 | 0
0.000103 | 0.6030150689 | 0
0.0001035 | 0.6030150689 | 0
0.000104 | 0.6030150689 | 0.0402010046
0.0001045 | 0.6030150689 | 0
0.000105 | 0.6030150689 | -0.0201005023
0.0001055 | 0.6030150689 | 0
0.000106 | 0.6030150689 | 0.0201005023
0.0001065 | 0.6030150689 | 0
0.000107 | 0.6030150689 | 0
0.0001075 | 0.5829145666 | 0
0.000108 | 0.5829145666 | 0
0.0001085 | 0.5829145666 | 0
0.000109 | 0.5829145666 | 0.0201005023
0.0001095 | 0.5628140643 | -0.0201005023
0.00011 | 0.5829145666 | -0.0201005023
0.0001105 | 0.5829145666 | 0
0.000111 | 0.5829145666 | 0
0.0001115 | 0.5829145666 | 0
0.000112 | 0.5829145666 | 0.0201005023
0.0001125 | 0.5829145666 | 0
0.000113 | 0.5628140643 | -0.0201005023
0.0001135 | 0.5829145666 | 0
0.000114 | 0.6030150689 | 0
0.0001145 | 0.5628140643 | -0.0201005023
0.000115 | 0.5829145666 | 0
0.0001155 | 0.5829145666 | 0
0.000116 | 0.5628140643 | 0
0.0001165 | 0.5628140643 | 0
0.000117 | 0.5628140643 | 0
0.0001175 | 0.5628140643 | 0
0.000118 | 0.5628140643 | 0
0.0001185 | 0.5628140643 | 0
0.000119 | 0.6030150689 | 0.0402010046
0.0001195 | 0.6231155712 | 0
0.00012 | 0.6030150689 | 0
0.0001205 | 0.6231155712 | 0
0.000121 | 0.5829145666 | 0
0.0001215 | 0.6030150689 | 0
0.000122 | 0.6030150689 | -0.0201005023
0.0001225 | 0.6030150689 | 0.0201005023
0.000123 | 0.5628140643 | 0
0.0001235 | 0.5628140643 | 0
0.000124 | 0.542713562 | 0
0.0001245 | 0.5829145666 | 0.0201005023
0.000125 | 0.5226130597 | 0
0.0001255 | 0.5226130597 | 0
0.000126 | 0.5025125574 | 0
0.0001265 | 0.5025125574 | 0
0.000127 | 0.4623115528 | 0
0.0001275 | 0.4422110505 | -0.0201005023
0.000128 | 0.4422110505 | 0
0.0001285 | 0.4221105482 | -0.0201005023
0.000129 | 0.3819095436 | 0
0.0001295 | 0.3618090413 | 0
0.00013 | 0.3618090413 | 0
0.0001305 | 0.3618090413 | 0
0.000131 | 0.3015075345 | 0.0201005023
0.0001315 | 0.2412060276 | 0
0.000132 | 0.2412060276 | 0.0201005023
0.0001325 | 0.201005023 | -0.0201005023
0.000133 | 0.1809045207 | 0
0.0001335 | 0.1407035161 | 0
0.000134 | 0.1206030138 | 0.0201005023
0.0001345 | 0.1005025115 | 0
0.000135 | 0.1005025115 | 0
0.0001355 | 0.0804020092 | -0.0201005023
0.000136 | 0.0804020092 | 0
0.0001365 | 0.0603015069 | -0.0201005023
0.000137 | 0.0402010046 | 0
0.0001375 | 0 | 0.0201005023
0.000138 | 0 | -0.0201005023
0.0001385 | 0 | 0
0.000139 | 0 | 0
0.0001395 | 0 | 0
0.00014 | -0.0201005023 | -0.0201005023
0.0001405 | -0.0201005023 | 0
0.000141 | -0.0201005023 | 0
0.0001415 | -0.0201005023 | 0
0.000142 | 0 | 0.0201005023
0.0001425 | -0.0201005023 | 0
0.000143 | -0.0201005023 | 0.0201005023
0.0001435 | 0 | 0.0201005023
0.000144 | 0 | -0.0201005023
0.0001445 | 0 | 0
0.000145 | 0.0201005023 | 0
0.0001455 | 0.0201005023 | 0.0201005023
0.000146 | 0.0201005023 | 0
0.0001465 | 0 | 0
0.000147 | 0.0201005023 | 0
0.0001475 | 0 | 0
0.000148 | 0 | 0
0.0001485 | -0.0201005023 | 0.0201005023
0.000149 | -0.0201005023 | 0
0.0001495 | -0.0201005023 | 0.0201005023
0.00015 | -0.0201005023 | 0
0.0001505 | -0.0201005023 | 0
0.000151 | -0.0402010046 | -0.0201005023
0.0001515 | -0.0603015069 | 0.0201005023
0.000152 | -0.0402010046 | 0
0.0001525 | -0.0402010046 | 0
0.000153 | -0.0201005023 | 0
0.0001535 | -0.0201005023 | 0
0.000154 | -0.0201005023 | -0.0201005023
0.0001545 | -0.0402010046 | 0
0.000155 | -0.0402010046 | 0
0.0001555 | -0.0402010046 | 0.0201005023
0.000156 | -0.0201005023 | -0.0201005023
0.0001565 | -0.0201005023 | -0.0201005023
0.000157 | -0.0402010046 | 0
0.0001575 | -0.0402010046 | 0
0.000158 | -0.0201005023 | 0
0.0001585 | -0.0201005023 | 0.0201005023
0.000159 | -0.0402010046 | 0
0.0001595 | -0.0402010046 | -0.0201005023
0.00016 | -0.0201005023 | 0
0.0001605 | -0.0603015069 | 0.0201005023
0.000161 | -0.0201005023 | 0
0.0001615 | -0.0201005023 | 0
0.000162 | -0.0402010046 | 0
0.0001625 | -0.0402010046 | 0
0.000163 | -0.0603015069 | -0.0201005023
0.0001635 | -0.0201005023 | 0
0.000164 | -0.0402010046 | 0.0201005023
0.0001645 | -0.0201005023 | 0
0.000165 | -0.0201005023 | 0
0.0001655 | -0.0402010046 | -0.0201005023
0.000166 | -0.0201005023 | 0
0.0001665 | -0.0201005023 | 0
0.000167 | -0.0402010046 | 0
0.0001675 | -0.0201005023 | -0.0201005023
0.000168 | -0.0201005023 | 0
0.0001685 | -0.0201005023 | 0
0.000169 | -0.0201005023 | 0
0.0001695 | -0.0402010046 | 0.0201005023
0.00017 | -0.0402010046 | 0
0.0001705 | -0.0402010046 | 0
0.000171 | -0.0402010046 | -0.0201005023
0.0001715 | -0.0201005023 | 0
0.000172 | -0.0402010046 | -0.0201005023
0.0001725 | -0.0402010046 | 0.0201005023
0.000173 | -0.0201005023 | 0.0201005023
0.0001735 | -0.0603015069 | 0
0.000174 | -0.0201005023 | 0.0201005023
0.0001745 | -0.0402010046 | 0
0.000175 | -0.0402010046 | 0.0201005023
0.0001755 | -0.0603015069 | 0
0.000176 | -0.0402010046 | -0.0201005023
0.0001765 | -0.0201005023 | 0
0.000177 | -0.0402010046 | 0
0.0001775 | -0.0402010046 | 0
0.000178 | -0.0402010046 | -0.0201005023
0.0001785 | -0.0402010046 | -0.0201005023
0.000179 | -0.0201005023 | 0.0201005023
0.0001795 | -0.0201005023 | 0
0.00018 | -0.0402010046 | 0
0.0001805 | -0.0402010046 | -0.0201005023
0.000181 | -0.0201005023 | 0
0.0001815 | -0.0402010046 | 0
0.000182 | -0.0402010046 | 0
0.0001825 | -0.0402010046 | -0.0201005023
0.000183 | -0.0402010046 | 0
0.0001835 | -0.0402010046 | 0
0.000184 | -0.0201005023 | 0
0.0001845 | -0.0402010046 | -0.0201005023
0.000185 | -0.0201005023 | 0
0.0001855 | -0.0201005023 | 0
0.000186 | -0.0201005023 | 0
0.0001865 | -0.0201005023 | -0.0201005023
0.000187 | -0.0402010046 | 0
0.0001875 | -0.0201005023 | 0
0.000188 | -0.0201005023 | 0.0201005023
0.0001885 | -0.0201005023 | 0
0.000189 | -0.0402010046 | 0
0.0001895 | -0.0402010046 | 0
0.00019 | -0.0402010046 | 0
0.0001905 | -0.0201005023 | 0
0.000191 | -0.0402010046 | 0
0.0001915 | -0.0603015069 | 0
0.000192 | -0.0603015069 | -0.0201005023
0.0001925 | -0.0402010046 | 0
0.000193 | -0.0402010046 | 0
0.0001935 | -0.0402010046 | 0
0.000194 | -0.0402010046 | 0
0.0001945 | -0.0402010046 | -0.0201005023
0.000195 | -0.0201005023 | 0
0.0001955 | -0.0402010046 | 0
0.000196 | -0.0402010046 | -0.0201005023
0.0001965 | -0.0201005023 | 0
0.000197 | -0.0402010046 | 0.0201005023
0.0001975 | -0.0201005023 | 0
0.000198 | -0.0201005023 | 0
0.0001985 | -0.0201005023 | 0
0.000199 | -0.0402010046 | 0
0.0001995 | -0.0201005023 | 0
0.0002 | -0.0402010046 | -0.0201005023
0.0002005 | -0.0201005023 | 0
0.000201 | -0.0402010046 | 0.0201005023
0.0002015 | -0.0402010046 | 0
0.000202 | -0.0201005023 | 0
0.0002025 | -0.0402010046 | 0
0.000203 | -0.0402010046 | 0
0.0002035 | -0.0201005023 | 0.0201005023
0.000204 | -0.0201005023 | 0
0.0002045 | -0.0201005023 | -0.0201005023
0.000205 | 0 | 0
0.0002055 | -0.0402010046 | 0
0.000206 | -0.0201005023 | 0
0.0002065 | -0.0603015069 | 0
0.000207 | -0.0201005023 | 0
0.0002075 | -0.0402010046 | 0
0.000208 | -0.0402010046 | 0
0.0002085 | -0.0603015069 | -0.0201005023
0.000209 | -0.0402010046 | 0
0.0002095 | -0.0603015069 | 0
0.00021 | -0.0201005023 | 0
0.0002105 | -0.0402010046 | -0.0201005023
0.000211 | -0.0201005023 | 0
0.0002115 | -0.0402010046 | -0.0201005023
0.000212 | -0.0201005023 | 0.0201005023
0.0002125 | -0.0402010046 | 0.0201005023
0.000213 | -0.0603015069 | 0
0.0002135 | -0.0201005023 | 0.0201005023
0.000214 | -0.0402010046 | 0
0.0002145 | -0.0603015069 | 0
0.000215 | -0.0402010046 | 0.0201005023
0.0002155 | -0.0402010046 | 0.0201005023
0.000216 | -0.0201005023 | 0
0.0002165 | -0.0603015069 | 0
0.000217 | -0.0201005023 | 0
0.0002175 | -0.0402010046 | 0
0.000218 | -0.0402010046 | 0
0.0002185 | -0.0201005023 | 0
0.000219 | -0.0402010046 | 0
0.0002195 | -0.0402010046 | 0
0.00022 | -0.0402010046 | 0
0.0002205 | -0.0402010046 | 0
0.000221 | -0.0402010046 | -0.0201005023
0.0002215 | -0.0402010046 | 0
0.000222 | -0.0603015069 | 0.0201005023
0.0002225 | -0.0603015069 | 0.0201005023
0.000223 | -0.0603015069 | 0
0.0002235 | -0.0603015069 | 0
0.000224 | -0.0402010046 | 0
0.0002245 | -0.0402010046 | 0
0.000225 | -0.0201005023 | 0
0.0002255 | -0.0402010046 | 0
0.000226 | -0.0402010046 | 0
0.0002265 | -0.0201005023 | 0.0201005023
0.000227 | -0.0402010046 | 0
0.0002275 | -0.0402010046 | -0.0201005023
0.000228 | -0.0402010046 | 0
0.0002285 | -0.0603015069 | 0
0.000229 | -0.0603015069 | -0.0201005023
0.0002295 | -0.0402010046 | 0
0.00023 | -0.0603015069 | -0.0201005023
0.0002305 | -0.0603015069 | 0
0.000231 | -0.0603015069 | 0
0.0002315 | -0.0402010046 | 0
0.000232 | -0.0603015069 | 0.0201005023
0.0002325 | -0.0603015069 | 0
0.000233 | -0.0603015069 | 0
0.0002335 | -0.0603015069 | -0.0201005023
0.000234 | -0.0804020092 | 0
0.0002345 | -0.0804020092 | 0
0.000235 | -0.0804020092 | 0
0.0002355 | -0.0804020092 | 0
0.000236 | -0.1005025115 | 0.0201005023
0.0002365 | -0.1005025115 | 0
0.000237 | -0.1407035161 | 0.0201005023
0.0002375 | -0.1206030138 | 0.0201005023
0.000238 | -0.1407035161 | 0.0402010046
0.0002385 | -0.1407035161 | 0.0201005023
0.000239 | -0.1608040184 | 0.0402010046
0.0002395 | -0.1608040184 | 0.0402010046
0.00024 | -0.1608040184 | 0.0402010046
0.0002405 | -0.201005023 | 0.0804020092
0.000241 | -0.1809045207 | 0.0804020092
0.0002415 | -0.1809045207 | 0.1005025115
0.000242 | -0.201005023 | 0.1206030138
0.0002425 | -0.2211055253 | 0.1608040184
0.000243 | -0.2211055253 | 0.1608040184
0.0002435 | -0.2211055253 | 0.201005023
0.000244 | -0.2412060276 | 0.201005023
0.0002445 | -0.2211055253 | 0.2613065299
0.000245 | -0.201005023 | 0.2814070322
0.0002455 | -0.2211055253 | 0.3417085391
0.000246 | -0.1809045207 | 0.3618090414
0.0002465 | -0.1809045207 | 0.402010046
0.000247 | -0.1809045207 | 0.4221105482
0.0002475 | -0.1407035161 | 0.4623115528
0.000248 | -0.1407035161 | 0.5025125574
0.0002485 | -0.1206030138 | 0.542713562
0.000249 | -0.1206030138 | 0.542713562
0.0002495 | -0.1005025115 | 0.5628140643
0.00025 | -0.0804020092 | 0.6030150689
0.0002505 | -0.0603015069 | 0.5829145666
0.000251 | -0.0603015069 | 0.6030150689
0.0002515 | -0.0402010046 | 0.6030150689
0.000252 | -0.0402010046 | 0.6030150689
0.0002525 | -0.0201005023 | 0.6231155712
0.000253 | -0.0201005023 | 0.5829145666
0.0002535 | 0 | 0.5628140643
0.000254 | -0.0201005023 | 0.542713562
0.0002545 | -0.0201005023 | 0.542713562
0.000255 | -0.0402010046 | 0.5226130597
0.0002555 | -0.0201005023 | 0.5226130597
0.000256 | -0.0402010046 | 0.5025125574
0.0002565 | -0.0201005023 | 0.4824120551
0.000257 | -0.0402010046 | 0.4824120551
0.0002575 | -0.0402010046 | 0.4824120551
0.000258 | -0.0603015069 | 0.4824120551
0.0002585 | -0.0402010046 | 0.4824120551
0.000259 | -0.0603015069 | 0.4824120551
0.0002595 | -0.0804020092 | 0.4824120551
0.00026 | -0.0402010046 | 0.5025125574
0.0002605 | -0.0603015069 | 0.5025125574
0.000261 | -0.0603015069 | 0.5226130597
0.0002615 | -0.0603015069 | 0.542713562
0.000262 | -0.0603015069 | 0.542713562
0.0002625 | -0.0603015069 | 0.5628140643
0.000263 | -0.0402010046 | 0.5628140643
0.0002635 | -0.0603015069 | 0.5628140643
0.000264 | -0.0402010046 | 0.5628140643
0.0002645 | -0.0603015069 | 0.5628140643
0.000265 | -0.0603015069 | 0.5829145666
0.0002655 | -0.0603015069 | 0.5628140643
0.000266 | -0.0603015069 | 0.5628140643
0.0002665 | -0.0402010046 | 0.5829145666
0.000267 | -0.0603015069 | 0.5829145666
0.0002675 | -0.0603015069 | 0.5628140643
0.000268 | -0.0603015069 | 0.5628140643
0.0002685 | -0.0402010046 | 0.5628140643
0.000269 | -0.0603015069 | 0.542713562
0.0002695 | -0.0402010046 | 0.5628140643
0.00027 | -0.0402010046 | 0.542713562
0.0002705 | -0.0402010046 | 0.5628140643
0.000271 | -0.0603015069 | 0.5628140643
0.0002715 | -0.0603015069 | 0.5628140643
0.000272 | -0.0603015069 | 0.5628140643
0.0002725 | -0.0603015069 | 0.5628140643
0.000273 | -0.0603015069 | 0.5829145666
0.0002735 | -0.0603015069 | 0.5628140643
0.000274 | -0.0402010046 | 0.5628140643
0.0002745 | -0.0402010046 | 0.5829145666
0.000275 | -0.0603015069 | 0.5829145666
0.0002755 | -0.0603015069 | 0.6030150689
0.000276 | -0.0402010046 | 0.5829145666
0.0002765 | -0.0402010046 | 0.5628140643
0.000277 | -0.0804020092 | 0.5628140643
0.0002775 | -0.0402010046 | 0.5628140643
0.000278 | -0.0402010046 | 0.5628140643
0.0002785 | -0.0201005023 | 0.5628140643
0.000279 | -0.0402010046 | 0.542713562
0.0002795 | -0.0402010046 | 0.5628140643
0.00028 | -0.0201005023 | 0.5628140643
0.0002805 | -0.0402010046 | 0.5628140643
0.000281 | -0.0603015069 | 0.5628140643
0.0002815 | -0.0402010046 | 0.542713562
0.000282 | -0.0402010046 | 0.542713562
0.0002825 | -0.0603015069 | 0.5628140643
0.000283 | -0.0603015069 | 0.542713562
0.0002835 | -0.0402010046 | 0.5628140643
0.000284 | -0.0603015069 | 0.5628140643
0.0002845 | -0.0603015069 | 0.5829145666
0.000285 | -0.0402010046 | 0.6030150689
0.0002855 | -0.0603015069 | 0.5829145666
0.000286 | -0.0402010046 | 0.6030150689
0.0002865 | -0.0603015069 | 0.5829145666
0.000287 | -0.0603015069 | 0.5829145666
0.0002875 | -0.0603015069 | 0.5628140643
0.000288 | -0.0402010046 | 0.5829145666
0.0002885 | -0.0402010046 | 0.5829145666
0.000289 | -0.0201005023 | 0.5628140643
0.0002895 | -0.0201005023 | 0.5628140643
0.00029 | -0.0402010046 | 0.5628140643
0.0002905 | -0.0402010046 | 0.5628140643
0.000291 | -0.0603015069 | 0.542713562
0.0002915 | -0.0201005023 | 0.5628140643
0.000292 | -0.0402010046 | 0.5628140643
0.0002925 | -0.0402010046 | 0.5628140643
0.000293 | -0.0201005023 | 0.542713562
0.0002935 | -0.0402010046 | 0.542713562
0.000294 | -0.0201005023 | 0.5628140643
0.0002945 | -0.0402010046 | 0.5628140643
0.000295 | -0.0402010046 | 0.5628140643
0.0002955 | -0.0402010046 | 0.5829145666
0.000296 | -0.0402010046 | 0.5628140643
0.0002965 | -0.0402010046 | 0.5829145666
0.000297 | -0.0603015069 | 0.5628140643
0.0002975 | -0.0603015069 | 0.5628140643
0.000298 | -0.0402010046 | 0.5628140643
0.0002985 | -0.0402010046 | 0.5829145666
0.000299 | -0.0201005023 | 0.542713562
0.0002995 | -0.0402010046 | 0.5628140643
0.0003 | -0.0201005023 | 0.5829145666
0.0003005 | -0.0402010046 | 0.542713562
0.000301 | -0.0201005023 | 0.542713562
0.0003015 | -0.0201005023 | 0.542713562
0.000302 | -0.0201005023 | 0.5628140643
0.0003025 | -0.0201005023 | 0.5628140643
0.000303 | -0.0201005023 | 0.5628140643
0.0003035 | -0.0201005023 | 0.5829145666
0.000304 | -0.0603015069 | 0.5829145666
0.0003045 | -0.0201005023 | 0.6030150689
0.000305 | -0.0804020092 | 0.5829145666
0.0003055 | -0.0402010046 | 0.6030150689
0.000306 | -0.0603015069 | 0.6030150689
0.0003065 | -0.0402010046 | 0.6030150689
0.000307 | -0.0603015069 | 0.6231155712
0.0003075 | -0.0402010046 | 0.5829145666
0.000308 | -0.0402010046 | 0.5829145666
0.0003085 | -0.0201005023 | 0.5829145666
0.000309 | -0.0201005023 | 0.5829145666
0.0003095 | -0.0402010046 | 0.5628140643
0.00031 | -0.0402010046 | 0.5829145666
0.0003105 | -0.0402010046 | 0.5628140643
0.000311 | -0.0402010046 | 0.5829145666
0.0003115 | -0.0201005023 | 0.5829145666
0.000312 | -0.0201005023 | 0.5829145666
0.0003125 | -0.0603015069 | 0.5829145666
0.000313 | -0.0402010046 | 0.5628140643
0.0003135 | -0.0201005023 | 0.5628140643
0.000314 | -0.0201005023 | 0.5628140643
0.0003145 | -0.0603015069 | 0.5628140643
0.000315 | -0.0603015069 | 0.5628140643
0.0003155 | -0.0402010046 | 0.5829145666
0.000316 | -0.0603015069 | 0.5829145666
0.0003165 | -0.0402010046 | 0.5628140643
0.000317 | -0.0402010046 | 0.5829145666
0.0003175 | -0.0201005023 | 0.5829145666
0.000318 | -0.0201005023 | 0.5628140643
0.0003185 | -0.0603015069 | 0.5628140643
0.000319 | -0.0402010046 | 0.5628140643
0.0003195 | -0.0201005023 | 0.542713562
0.00032 | -0.0402010046 | 0.5628140643
0.0003205 | -0.0603015069 | 0.5628140643
0.000321 | -0.0402010046 | 0.5628140643
0.0003215 | -0.0201005023 | 0.5628140643
0.000322 | -0.0402010046 | 0.542713562
0.0003225 | -0.0804020092 | 0.5628140643
0.000323 | -0.0603015069 | 0.5628140643
0.0003235 | -0.0603015069 | 0.5628140643
0.000324 | -0.0402010046 | 0.5628140643
0.0003245 | -0.0603015069 | 0.5829145666
0.000325 | -0.0402010046 | 0.5829145666
0.0003255 | -0.0402010046 | 0.5829145666
0.000326 | -0.0603015069 | 0.5628140643
0.0003265 | -0.0402010046 | 0.5829145666
0.000327 | -0.0603015069 | 0.5829145666
0.0003275 | -0.0402010046 | 0.5829145666
0.000328 | -0.0402010046 | 0.5829145666
0.0003285 | -0.0201005023 | 0.5628140643
0.000329 | -0.0402010046 | 0.5628140643
0.0003295 | -0.0402010046 | 0.6030150689
0.00033 | -0.0201005023 | 0.5829145666
0.0003305 | -0.0402010046 | 0.5829145666
0.000331 | -0.0402010046 | 0.5628140643
0.0003315 | -0.0201005023 | 0.6030150689
0.000332 | -0.0402010046 | 0.5829145666
0.0003325 | -0.0402010046 | 0.6231155712
0.000333 | -0.0402010046 | 0.6030150689
0.0003335 | -0.0804020092 | 0.6030150689
0.000334 | -0.0603015069 | 0.6030150689
0.0003345 | -0.0402010046 | 0.6231155712
0.000335 | -0.0402010046 | 0.5829145666
0.0003355 | -0.0402010046 | 0.6030150689
0.000336 | -0.0402010046 | 0.5829145666
0.0003365 | -0.0603015069 | 0.5829145666
0.000337 | -0.0201005023 | 0.5628140643
0.0003375 | -0.0402010046 | 0.5829145666
0.000338 | -0.0402010046 | 0.5829145666
0.0003385 | -0.0402010046 | 0.5628140643
0.000339 | -0.0402010046 | 0.5829145666
0.0003395 | -0.0402010046 | 0.5829145666
0.00034 | -0.0402010046 | 0.5628140643
0.0003405 | -0.0603015069 | 0.5628140643
0.000341 | -0.0603015069 | 0.5829145666
0.0003415 | -0.0603015069 | 0.5829145666
0.000342 | -0.0603015069 | 0.5628140643
0.0003425 | -0.0402010046 | 0.5829145666
0.000343 | -0.0201005023 | 0.5829145666
0.0003435 | -0.0402010046 | 0.542713562
0.000344 | -0.0402010046 | 0.5628140643
0.0003445 | -0.0201005023 | 0.5628140643
0.000345 | -0.0201005023 | 0.542713562
0.0003455 | -0.0201005023 | 0.5628140643
0.000346 | 0 | 0.542713562
0.0003465 | 0 | 0.5226130597
0.000347 | -0.0402010046 | 0.5226130597
0.0003475 | -0.0603015069 | 0.5025125574
0.000348 | -0.0402010046 | 0.5025125574
0.0003485 | -0.0402010046 | 0.5226130597
0.000349 | -0.0201005023 | 0.5025125574
0.0003495 | -0.0402010046 | 0.5025125574
0.00035 | -0.0201005023 | 0.5025125574
0.0003505 | 0 | 0.4824120551
0.000351 | -0.0201005023 | 0.4422110506
0.0003515 | -0.0201005023 | 0.4623115528
0.000352 | -0.0201005023 | 0.4422110505
0.0003525 | -0.0201005023 | 0.4221105482
0.000353 | -0.0201005023 | 0.4020100459
0.0003535 | 0 | 0.4020100459
0.000354 | -0.0201005023 | 0.3618090414
0.0003545 | -0.0201005023 | 0.3618090414
0.000355 | -0.0201005023 | 0.341708539
0.0003555 | -0.0201005023 | 0.3417085391
0.000356 | -0.0201005023 | 0.3216080368
0.0003565 | 0 | 0.2814070322
0.000357 | 0.0201005023 | 0.2613065299
0.0003575 | 0 | 0.2613065299
0.000358 | 0.0201005023 | 0.2412060276
0.0003585 | 0.0201005023 | 0.2211055253
0.000359 | 0 | 0.2211055253
0.0003595 | 0.0402010046 | 0.2211055253
0.00036 | 0 | 0.1809045207
0.0003605 | 0 | 0.1608040184
0.000361 | 0.0201005023 | 0.201005023
0.0003615 | 0 | 0.1608040184
0.000362 | 0.0201005023 | 0.1608040184
0.0003625 | 0.0201005023 | 0.1407035161
0.000363 | 0.0201005023 | 0.1407035161
0.0003635 | 0.0402010046 | 0.1407035161
0.000364 | 0.0402010046 | 0.1206030138
0.0003645 | 0.0201005023 | 0.1005025115
0.000365 | 0.0201005023 | 0.1005025115
0.0003655 | 0.0201005023 | 0.1206030138
0.000366 | 0 | 0.1206030138
0.0003665 | 0 | 0.1005025115
0.000367 | 0.0201005023 | 0.1005025115
0.0003675 | 0 | 0.0804020092
0.000368 | 0 | 0.0804020092
0.0003685 | 0.0201005023 | 0.1005025115
0.000369 | 0.0201005023 | 0.0804020092
0.0003695 | 0 | 0.1005025115
0.00037 | -0.0402010046 | 0.0804020092
0.0003705 | 0 | 0.0804020092
0.000371 | 0 | 0.0804020092
0.0003715 | -0.0402010046 | 0.0603015069
0.000372 | -0.0402010046 | 0.0804020092
0.0003725 | -0.0201005023 | 0.0804020092
0.000373 | -0.0402010046 | 0.0804020092
0.0003735 | -0.0201005023 | 0.0603015069
0.000374 | -0.0201005023 | 0.0603015069
0.0003745 | -0.0201005023 | 0.0402010046
0.000375 | -0.0402010046 | 0.0402010046
0.0003755 | -0.0402010046 | 0.0402010046
0.000376 | 0 | 0.0603015069
0.0003765 | -0.0201005023 | 0.0603015069
0.000377 | -0.0201005023 | 0.0603015069
0.0003775 | 0 | 0.0603015069
0.000378 | -0.0201005023 | 0.0402010046
0.0003785 | -0.0201005023 | 0.0402010046
0.000379 | -0.0201005023 | 0.0402010046
0.0003795 | -0.0201005023 | 0.0603015069
0.00038 | -0.0201005023 | 0.0201005023
0.0003805 | 0 | 0.0402010046
0.000381 | 0 | 0.0201005023
0.0003815 | 0 | 0.0402010046
0.000382 | 0 | 0.0201005023
0.0003825 | 0 | 0.0201005023
0.000383 | -0.0201005023 | 0.0402010046
0.0003835 | -0.0201005023 | 0.0402010046
0.000384 | -0.0201005023 | 0.0402010046
0.0003845 | -0.0201005023 | 0.0402010046
0.000385 | -0.0402010046 | 0.0402010046
0.0003855 | -0.0201005023 | 0.0603015069
0.000386 | -0.0402010046 | 0.0402010046
0.0003865 | -0.0402010046 | 0.0402010046
0.000387 | -0.0402010046 | 0.0402010046
0.0003875 | -0.0201005023 | 0.0201005023
0.000388 | -0.0201005023 | 0.0201005023
0.0003885 | -0.0402010046 | 0
0.000389 | -0.0402010046 | 0
0.0003895 | -0.0201005023 | 0
0.00039 | -0.0402010046 | 0
0.0003905 | -0.0201005023 | 0.0201005023
0.000391 | -0.0402010046 | 0.0201005023
0.0003915 | -0.0402010046 | 0.0201005023
0.000392 | -0.0402010046 | -0.0201005023
0.0003925 | -0.0402010046 | 0
0.000393 | -0.0201005023 | 0
0.0003935 | -0.0201005023 | -0.0201005023
0.000394 | -0.0402010046 | 0
0.0003945 | -0.0201005023 | -0.0201005023
0.000395 | -0.0201005023 | 0
0.0003955 | -0.0201005023 | 0
0.000396 | 0 | 0
0.0003965 | -0.0201005023 | 0